## UT
205 s Emerald Rd Tooele, UT 84074
SUPERPAVE™ Binder Grade: | PG 64-22 | Date Recieved: | 2026-10-06 | By: | JH
Sample ID: | TK7
Sample Condition (ie Good/Open): | Good | Date Tested: | 2026-10-06 | By: | JH
Test |  | Temp | Method | Specification | Result
ORIGINAL BINDER
AASHTO M 320 Requirements
Viscosity, Pa*s |  | 135°C | T 316 | 3.0 max | 0.35
Dynamic Shear | G*/sinδ, 10 rad./sec., kPa | 64 | T 315 | 1.0 min | 1.31
RTFOT RESIDUE
AASHTO M 320 Requirements
Mass Change, % (Mass Loss is reported as Negative) |  |  | T 240 | 1.0 max | -0.173%
Dynamic Shear | G*/sinδ, 10 rad./sec., kPa | 64 | T 315 | 2.2 min | 3.09
PRESSURE AGING RESIDUE (100°C, 300 psi, 20 hr.)
AASHTO M 320 Requirements
Dynamic Shear | G*(sinδ), 10 rad./sec., kPa | 25 | T 315 | 5,000 max | 3278
Creep Stiffness | Stiffness, MPa (60 sec.) | -12 | T 313 | 300 max | 184
| m Value |  |  | 0.300 min | 0.358
*Result from subcontractor
Notes: This sample complied with the requirments of AASTHO Section M320, PG 64-22
Tested By:
Jameson Hulse, Binder Tech, Mountain States Aspahlt
Reviewed By:
Ryan Proctor, Specification Compliance Agent, Suncor Energy